## Temperatura
RESULTADOS DE TEMPERATURA - SIMULAÇÃO DE CONCRETAGEM NOTURNA
Material integrante do Livro: O fenômeno Térmico do Concreto
Temperatura Máxima |  |  |  | Isoterma - Camada Única (140h)
Tipo de Concretagem | Tmáx (°C) | Idade (h) | Posição (nó)
Única | 56.16 | 140 | 1,6m (11)
Evolução de Temperatura
Camada única
Idade (horas) | Máx (nó 11) | Sup (nó 20)
21 | 26.02 | 26.06
22 | 27.05 | 27.12
23 | 28.07 | 28.08
24 | 29.09 | 28.93
25 | 30.11 | 29.69
26 | 31.13 | 30.37
27 | 32.16 | 31.01
28 | 33.18 | 31.63
29 | 34.2 | 32.24
30 | 35.23 | 32.88
31 | 36.25 | 33.56
32 | 37.27 | 34.29
33 | 37.81 | 34.58
34 | 38.36 | 34.94
35 | 38.9 | 35.36
36 | 39.45 | 35.85
37 | 39.99 | 36.37
38 | 40.54 | 36.92
39 | 41.08 | 37.47
40 | 41.62 | 38
41 | 42.17 | 38.49
42 | 42.71 | 38.93
43 | 43.26 | 39.29
44 | 43.8 | 39.59
45 | 44.17 | 39.62
46 | 44.55 | 39.59
47 | 44.92 | 39.5
48 | 45.29 | 39.35
49 | 45.67 | 39.17
50 | 46.04 | 38.97
51 | 46.34 | 38.7
52 | 46.65 | 38.46
53 | 46.95 | 38.26
54 | 47.25 | 38.12
55 | 47.56 | 38.04
56 | 47.86 | 38.05
57 | 48.11 | 38.08
58 | 48.36 | 38.2
59 | 48.61 | 38.38
60 | 48.86 | 38.62
61 | 49.11 | 38.91
62 | 49.36 | 39.23
63 | 49.56 | 39.5
64 | 49.77 | 39.76
65 | 49.98 | 39.99
66 | 50.19 | 40.17
67 | 50.4 | 40.28
68 | 50.61 | 40.32
69 | 50.77 | 40.25
70 | 50.93 | 40.1
71 | 51.1 | 39.89
72 | 51.26 | 39.63
73 | 51.42 | 39.34
74 | 51.58 | 39.02
75 | 51.75 | 38.71
76 | 51.91 | 38.42
77 | 52.07 | 38.17
78 | 52.23 | 37.97
79 | 52.39 | 37.84
80 | 52.55 | 37.79
81 | 52.67 | 37.78
82 | 52.79 | 37.85
83 | 52.91 | 37.99
84 | 53.02 | 38.18
85 | 53.14 | 38.42
86 | 53.26 | 38.68
87 | 53.37 | 38.95
88 | 53.49 | 39.19
89 | 53.6 | 39.41
90 | 53.72 | 39.57
91 | 53.83 | 39.66
92 | 53.94 | 39.69
93 | 54.02 | 39.6
94 | 54.09 | 39.43
95 | 54.17 | 39.21
96 | 54.24 | 38.93
97 | 54.31 | 38.61
98 | 54.39 | 38.28
99 | 54.46 | 37.94
100 | 54.53 | 37.63
101 | 54.6 | 37.35
102 | 54.67 | 37.14
103 | 54.74 | 36.99
104 | 54.8 | 36.91
105 | 54.87 | 36.92
106 | 54.94 | 37
107 | 55 | 37.15
108 | 55.07 | 37.35
109 | 55.14 | 37.6
110 | 55.2 | 37.87
111 | 55.26 | 38.14
112 | 55.33 | 38.39
113 | 55.39 | 38.61
114 | 55.45 | 38.77
115 | 55.51 | 38.87
116 | 55.57 | 38.9
117 | 55.6 | 38.82
118 | 55.63 | 38.66
119 | 55.66 | 38.44
120 | 55.69 | 38.17
121 | 55.72 | 37.85
122 | 55.75 | 37.52
123 | 55.78 | 37.19
124 | 55.8 | 36.88
125 | 55.83 | 36.61
126 | 55.86 | 36.39
127 | 55.88 | 36.24
128 | 55.91 | 36.17
129 | 55.93 | 36.17
130 | 55.95 | 36.25
131 | 55.98 | 36.4
132 | 56 | 36.61
133 | 56.02 | 36.85
134 | 56.04 | 37.12
135 | 56.06 | 37.39
136 | 56.08 | 37.64
137 | 56.1 | 37.86
138 | 56.12 | 38.02
139 | 56.14 | 38.11
140 | 56.16 | 38.13
141 | 56.16 | 38.05
142 | 56.15 | 37.9
143 | 56.15 | 37.68
144 | 56.14 | 37.41
145 | 56.14 | 37.1
146 | 56.13 | 36.77
147 | 56.12 | 36.44
148 | 56.12 | 36.13
149 | 56.11 | 35.86
150 | 56.1 | 35.64
151 | 56.09 | 35.49
152 | 56.09 | 35.42
153 | 56.08 | 35.42
154 | 56.07 | 35.5
155 | 56.06 | 35.65
156 | 56.05 | 35.86
157 | 56.04 | 36.1
158 | 56.03 | 36.37
159 | 56.02 | 36.63
160 | 56 | 36.88
161 | 55.99 | 37.09
162 | 55.98 | 37.25
163 | 55.97 | 37.35
164 | 55.96 | 37.36
165 | 55.94 | 37.31
166 | 55.93 | 37.17
167 | 55.92 | 36.97
168 | 55.9 | 36.72
169 | 55.89 | 36.43
170 | 55.87 | 36.11
171 | 55.86 | 35.8
172 | 55.85 | 35.5
173 | 55.83 | 35.24
174 | 55.82 | 35.04
175 | 55.8 | 34.9
176 | 55.78 | 34.84
177 | 55.77 | 34.85
178 | 55.75 | 34.95
179 | 55.74 | 35.1
180 | 55.72 | 35.32
181 | 55.7 | 35.57
182 | 55.69 | 35.85
183 | 55.67 | 36.12
184 | 55.65 | 36.38
185 | 55.63 | 36.6
186 | 55.62 | 36.77
187 | 55.6 | 36.87
188 | 55.58 | 36.9
189 | 55.54 | 36.83
190 | 55.51 | 36.69
191 | 55.47 | 36.48
192 | 55.44 | 36.22
193 | 55.4 | 35.91
194 | 55.37 | 35.59
195 | 55.33 | 35.27
196 | 55.29 | 34.97
197 | 55.26 | 34.7
198 | 55.22 | 34.49
199 | 55.19 | 34.35
200 | 55.15 | 34.28
201 | 55.11 | 34.29
202 | 55.08 | 34.37
203 | 55.04 | 34.52
204 | 55 | 34.73
205 | 54.96 | 34.98
206 | 54.93 | 35.25
207 | 54.89 | 35.52
208 | 54.85 | 35.78
209 | 54.81 | 35.99
210 | 54.78 | 36.15
211 | 54.74 | 36.25
212 | 54.7 | 36.27
213 | 54.66 | 36.21
214 | 54.62 | 36.08
215 | 54.59 | 35.89
216 | 54.55 | 35.63
217 | 54.51 | 35.34
218 | 54.47 | 35.03
219 | 54.43 | 34.72
220 | 54.4 | 34.42
221 | 54.36 | 34.16
222 | 54.32 | 33.96
223 | 54.28 | 33.83
224 | 54.24 | 33.76
225 | 54.2 | 33.78
226 | 54.17 | 33.87
227 | 54.13 | 34.03
228 | 54.09 | 34.24
229 | 54.05 | 34.5
230 | 54.01 | 34.77
231 | 53.97 | 35.05
232 | 53.93 | 35.31
233 | 53.89 | 35.53
234 | 53.86 | 35.7
235 | 53.82 | 35.8
236 | 53.78 | 35.82
237 | 53.74 | 35.77
238 | 53.7 | 35.65
239 | 53.66 | 35.45
240 | 53.62 | 35.21
241 | 53.58 | 34.92
242 | 53.55 | 34.61
243 | 53.51 | 34.3
244 | 53.47 | 34.01
245 | 53.43 | 33.76
246 | 53.39 | 33.56
247 | 53.35 | 33.42
248 | 53.31 | 33.37
249 | 53.27 | 33.39
250 | 53.24 | 33.48
251 | 53.2 | 33.64
252 | 53.16 | 33.86
253 | 53.12 | 34.12
254 | 53.08 | 34.4
255 | 53.04 | 34.68
256 | 53 | 34.94
257 | 52.96 | 35.16
258 | 52.93 | 35.33
259 | 52.89 | 35.43
260 | 52.85 | 35.46
261 | 52.8 | 35.4
262 | 52.75 | 35.27
263 | 52.7 | 35.07
264 | 52.66 | 34.82
265 | 52.61 | 34.52
266 | 52.56 | 34.21
267 | 52.51 | 33.89
268 | 52.46 | 33.59
269 | 52.42 | 33.34
270 | 52.37 | 33.13
271 | 52.32 | 33
272 | 52.27 | 32.93
273 | 52.22 | 32.95
274 | 52.18 | 33.04
275 | 52.13 | 33.2
276 | 52.08 | 33.41
277 | 52.03 | 33.66
278 | 51.99 | 33.94
279 | 51.94 | 34.21
280 | 51.89 | 34.47
281 | 51.84 | 34.69
282 | 51.8 | 34.85
283 | 51.75 | 34.95
284 | 51.7 | 34.98
285 | 51.65 | 34.93
286 | 51.61 | 34.8
287 | 51.56 | 34.61
288 | 51.51 | 34.36
289 | 51.47 | 34.07
290 | 51.42 | 33.76
291 | 51.37 | 33.45
292 | 51.33 | 33.16
293 | 51.28 | 32.9
294 | 51.23 | 32.7
295 | 51.19 | 32.57
296 | 51.14 | 32.51
297 | 51.09 | 32.53
298 | 51.05 | 32.62
299 | 51 | 32.78
300 | 50.95 | 33
301 | 50.91 | 33.26
302 | 50.86 | 33.53
303 | 50.82 | 33.81
304 | 50.77 | 34.07
305 | 50.72 | 34.29
306 | 50.68 | 34.46
307 | 50.63 | 34.57
308 | 50.59 | 34.59
309 | 50.54 | 34.54
310 | 50.5 | 34.42
311 | 50.45 | 34.23
312 | 50.41 | 33.98
313 | 50.36 | 33.69
314 | 50.31 | 33.39
315 | 50.27 | 33.08
316 | 50.22 | 32.79
317 | 50.18 | 32.54
318 | 50.13 | 32.34
319 | 50.09 | 32.21
320 | 50.05 | 32.15
321 | 50 | 32.17
322 | 49.96 | 32.27
323 | 49.91 | 32.43
324 | 49.87 | 32.65
325 | 49.82 | 32.91
326 | 49.78 | 33.19
327 | 49.73 | 33.47
328 | 49.69 | 33.73
329 | 49.65 | 33.95
330 | 49.6 | 34.12
331 | 49.56 | 34.23
332 | 49.51 | 34.25
333 | 49.47 | 34.21
334 | 49.43 | 34.08
335 | 49.38 | 33.89
336 | 49.34 | 33.65
337 | 49.3 | 33.36
338 | 49.25 | 33.06
339 | 49.21 | 32.75
340 | 49.17 | 32.46
341 | 49.13 | 32.21
342 | 49.08 | 32.02
343 | 49.04 | 31.89
344 | 49 | 31.83
345 | 48.95 | 31.85
346 | 48.91 | 31.95
347 | 48.87 | 32.11
348 | 48.83 | 32.33
349 | 48.79 | 32.59
350 | 48.74 | 32.87
351 | 48.7 | 33.15
352 | 48.66 | 33.42
353 | 48.62 | 33.64
354 | 48.58 | 33.81
355 | 48.53 | 33.92
356 | 48.49 | 33.95
357 | 48.44 | 33.9
358 | 48.4 | 33.77
359 | 48.35 | 33.58
360 | 48.3 | 33.33
361 | 48.26 | 33.04
362 | 48.21 | 32.73
363 | 48.16 | 32.42
364 | 48.12 | 32.13
365 | 48.07 | 31.87
366 | 48.03 | 31.67
367 | 47.98 | 31.54
368 | 47.93 | 31.48
369 | 47.89 | 31.5
370 | 47.84 | 31.59
371 | 47.8 | 31.76
372 | 47.75 | 31.97
373 | 47.71 | 32.23
374 | 47.66 | 32.51
375 | 47.61 | 32.79
376 | 47.57 | 33.05
377 | 47.52 | 33.27
378 | 47.48 | 33.44
379 | 47.43 | 33.54
380 | 47.39 | 33.57
381 | 47.34 | 33.52
382 | 47.3 | 33.4
383 | 47.25 | 33.21
384 | 47.21 | 32.96
385 | 47.17 | 32.68
386 | 47.12 | 32.37
387 | 47.08 | 32.06
388 | 47.03 | 31.77
389 | 46.99 | 31.52
390 | 46.95 | 31.32
391 | 46.9 | 31.19
392 | 46.86 | 31.14
393 | 46.81 | 31.16
394 | 46.77 | 31.25
395 | 46.73 | 31.42
396 | 46.68 | 31.64
397 | 46.64 | 31.9
398 | 46.6 | 32.18
399 | 46.55 | 32.46
400 | 46.51 | 32.72
401 | 46.47 | 32.94
402 | 46.42 | 33.11
403 | 46.38 | 33.22
404 | 46.34 | 33.25
405 | 46.3 | 33.2
406 | 46.25 | 33.08
407 | 46.21 | 32.89
408 | 46.17 | 32.64
409 | 46.13 | 32.36
410 | 46.08 | 32.05
411 | 46.04 | 31.75
412 | 46 | 31.46
413 | 45.96 | 31.21
414 | 45.92 | 31.01
415 | 45.88 | 30.89
416 | 45.83 | 30.83
417 | 45.79 | 30.85
418 | 45.75 | 30.95
419 | 45.71 | 31.11
420 | 45.67 | 31.33
421 | 45.63 | 31.59
422 | 45.59 | 31.88
423 | 45.55 | 32.16
424 | 45.5 | 32.42
425 | 45.46 | 32.65
426 | 45.42 | 32.82
427 | 45.38 | 32.92
428 | 45.34 | 32.96
429 | 45.3 | 32.91
430 | 45.26 | 32.79
431 | 45.22 | 32.6
432 | 45.18 | 32.36
433 | 45.14 | 32.07
434 | 45.1 | 31.77
435 | 45.06 | 31.46
436 | 45.02 | 31.18
437 | 44.98 | 30.93
438 | 44.94 | 30.73
439 | 44.9 | 30.6
440 | 44.86 | 30.55
441 | 44.83 | 30.57
442 | 44.79 | 30.67
443 | 44.75 | 30.84
444 | 44.71 | 31.06
445 | 44.67 | 31.32
446 | 44.63 | 31.6
447 | 44.59 | 31.88
448 | 44.55 | 32.15
449 | 44.51 | 32.37
450 | 44.48 | 32.55
451 | 44.44 | 32.65
452 | 44.4 | 32.69
453 | 44.36 | 32.64
454 | 44.32 | 32.52
455 | 44.29 | 32.33
456 | 44.25 | 32.09
457 | 44.21 | 31.81
458 | 44.17 | 31.5
459 | 44.13 | 31.2
460 | 44.1 | 30.91
461 | 44.06 | 30.66
462 | 44.02 | 30.47
463 | 43.99 | 30.34
464 | 43.95 | 30.29
465 | 43.91 | 30.31
466 | 43.87 | 30.41
467 | 43.84 | 30.58
468 | 43.8 | 30.8
469 | 43.76 | 31.06
470 | 43.73 | 31.34
471 | 43.69 | 31.63
472 | 43.65 | 31.89
473 | 43.62 | 32.12
474 | 43.58 | 32.29
475 | 43.55 | 32.4
476 | 43.51 | 32.43
477 | 43.47 | 32.39
478 | 43.44 | 32.27
479 | 43.4 | 32.08
480 | 43.37 | 31.84
481 | 43.33 | 31.56
482 | 43.3 | 31.26
483 | 43.26 | 30.95
484 | 43.22 | 30.67
485 | 43.19 | 30.42
486 | 43.15 | 30.23
487 | 43.12 | 30.1
488 | 43.08 | 30.05
489 | 43.05 | 30.07
490 | 43.01 | 30.17
491 | 42.98 | 30.34
492 | 42.95 | 30.56
493 | 42.91 | 30.82
494 | 42.88 | 31.11
495 | 42.84 | 31.39
496 | 42.81 | 31.66
497 | 42.77 | 31.88
498 | 42.74 | 32.06
499 | 42.7 | 32.17
500 | 42.67 | 32.2
501 | 42.64 | 32.16
502 | 42.6 | 32.04
503 | 42.57 | 31.85
504 | 42.54 | 31.61
505 | 42.5 | 31.33
506 | 42.47 | 31.03
507 | 42.44 | 30.72
508 | 42.4 | 30.44
509 | 42.37 | 30.19
510 | 42.34 | 30
511 | 42.3 | 29.87
512 | 42.27 | 29.82
513 | 42.24 | 29.84
514 | 42.2 | 29.94
515 | 42.17 | 30.11
516 | 42.14 | 30.34
517 | 42.11 | 30.6
518 | 42.07 | 30.88
519 | 42.04 | 31.17
520 | 42.01 | 31.43
521 | 41.98 | 31.66
522 | 41.95 | 31.84
523 | 41.91 | 31.95
524 | 41.88 | 31.98
525 | 41.85 | 31.93
526 | 41.81 | 31.81
527 | 41.78 | 31.62
528 | 41.74 | 31.38
529 | 41.71 | 31.1
530 | 41.67 | 30.79
531 | 41.64 | 30.49
532 | 41.61 | 30.2
533 | 41.57 | 29.95
534 | 41.54 | 29.76
535 | 41.5 | 29.63
536 | 41.47 | 29.58
537 | 41.44 | 29.6
538 | 41.4 | 29.7
539 | 41.37 | 29.87
540 | 41.34 | 30.09
541 | 41.3 | 30.35
542 | 41.27 | 30.63
543 | 41.24 | 30.92
544 | 41.2 | 31.18
545 | 41.17 | 31.41
546 | 41.14 | 31.58
547 | 41.1 | 31.69
548 | 41.07 | 31.73
549 | 41.04 | 31.68
550 | 41.01 | 31.56
551 | 40.97 | 31.38
552 | 40.94 | 31.13
553 | 40.91 | 30.85
554 | 40.88 | 30.55
555 | 40.84 | 30.25
556 | 40.81 | 29.96
557 | 40.78 | 29.71
558 | 40.75 | 29.52
559 | 40.72 | 29.39
560 | 40.68 | 29.34
561 | 40.65 | 29.37
562 | 40.62 | 29.47
563 | 40.59 | 29.63
564 | 40.56 | 29.86
565 | 40.52 | 30.12
566 | 40.49 | 30.4
567 | 40.46 | 30.69
568 | 40.43 | 30.95
569 | 40.4 | 31.18
570 | 40.37 | 31.36
571 | 40.34 | 31.47
572 | 40.31 | 31.5
573 | 40.27 | 31.46
574 | 40.24 | 31.34
575 | 40.21 | 31.15
576 | 40.18 | 30.91
577 | 40.15 | 30.63
578 | 40.12 | 30.33
579 | 40.09 | 30.03
580 | 40.06 | 29.74
581 | 40.03 | 29.5
582 | 40 | 29.3
583 | 39.97 | 29.18
584 | 39.94 | 29.13
585 | 39.91 | 29.15
586 | 39.88 | 29.25
587 | 39.85 | 29.42
588 | 39.82 | 29.64
589 | 39.79 | 29.91
590 | 39.76 | 30.19
591 | 39.73 | 30.48
592 | 39.7 | 30.75
593 | 39.67 | 30.97
594 | 39.64 | 31.15
595 | 39.61 | 31.26
596 | 39.58 | 31.29
597 | 39.55 | 31.25
598 | 39.52 | 31.13
599 | 39.49 | 30.95
600 | 39.47 | 30.71
601 | 39.44 | 30.43
602 | 39.41 | 30.13
603 | 39.38 | 29.82
604 | 39.35 | 29.54
605 | 39.32 | 29.29
606 | 39.29 | 29.1
607 | 39.26 | 28.98
608 | 39.24 | 28.93
609 | 39.21 | 28.95
610 | 39.18 | 29.05
611 | 39.15 | 29.22
612 | 39.12 | 29.45
613 | 39.1 | 29.71
614 | 39.07 | 30
615 | 39.04 | 30.28
616 | 39.01 | 30.55
617 | 38.98 | 30.78
618 | 38.96 | 30.96
619 | 38.93 | 31.07
620 | 38.9 | 31.1
621 | 38.87 | 31.06
622 | 38.84 | 30.94
623 | 38.82 | 30.76
624 | 38.79 | 30.52
625 | 38.76 | 30.24
626 | 38.74 | 29.94
627 | 38.71 | 29.63
628 | 38.68 | 29.35
629 | 38.65 | 29.11
630 | 38.63 | 28.92
631 | 38.6 | 28.79
632 | 38.57 | 28.74
633 | 38.55 | 28.77
634 | 38.52 | 28.87
635 | 38.49 | 29.04
636 | 38.47 | 29.26
637 | 38.44 | 29.53
638 | 38.41 | 29.81
639 | 38.39 | 30.1
640 | 38.36 | 30.37
641 | 38.34 | 30.6
642 | 38.31 | 30.78
643 | 38.28 | 30.89
644 | 38.26 | 30.92
645 | 38.23 | 30.88
646 | 38.21 | 30.76
647 | 38.18 | 30.58
648 | 38.15 | 30.34
649 | 38.13 | 30.06
650 | 38.1 | 29.76
651 | 38.08 | 29.46
652 | 38.05 | 29.18
653 | 38.03 | 28.93
654 | 38 | 28.74
655 | 37.98 | 28.62
656 | 37.95 | 28.57
657 | 37.92 | 28.59
658 | 37.9 | 28.7
659 | 37.87 | 28.87
660 | 37.85 | 29.09
661 | 37.82 | 29.36
662 | 37.8 | 29.64
663 | 37.78 | 29.93
664 | 37.75 | 30.2
665 | 37.73 | 30.43
666 | 37.7 | 30.61
667 | 37.68 | 30.72
668 | 37.65 | 30.75
669 | 37.63 | 30.71
670 | 37.6 | 30.59
671 | 37.58 | 30.41
672 | 37.55 | 30.17
673 | 37.53 | 29.89
674 | 37.51 | 29.59
675 | 37.48 | 29.29
676 | 37.46 | 29.01
677 | 37.43 | 28.77
678 | 37.41 | 28.58
679 | 37.39 | 28.45
680 | 37.36 | 28.4
681 | 37.34 | 28.43
682 | 37.32 | 28.53
683 | 37.29 | 28.7
684 | 37.27 | 28.93
685 | 37.25 | 29.2
686 | 37.22 | 29.48
687 | 37.2 | 29.77
688 | 37.18 | 30.04
689 | 37.15 | 30.27
690 | 37.13 | 30.45
691 | 37.11 | 30.56
692 | 37.08 | 30.59
693 | 37.06 | 30.55
694 | 37.03 | 30.43
695 | 37.01 | 30.25
696 | 36.98 | 30
697 | 36.95 | 29.72
698 | 36.93 | 29.42
699 | 36.9 | 29.12
700 | 36.88 | 28.84
701 | 36.85 | 28.59
702 | 36.83 | 28.4
703 | 36.8 | 28.27
704 | 36.78 | 28.22
705 | 36.75 | 28.25
706 | 36.73 | 28.35
707 | 36.7 | 28.52
708 | 36.68 | 28.74
709 | 36.65 | 29.01
710 | 36.63 | 29.29
711 | 36.6 | 29.58
712 | 36.58 | 29.84
713 | 36.55 | 30.07
714 | 36.53 | 30.25
715 | 36.5 | 30.36
716 | 36.48 | 30.4
717 | 36.45 | 30.35
718 | 36.43 | 30.24
719 | 36.4 | 30.05
720 | 36.38 | 29.81
721 | 36.36 | 29.53
722 | 36.33 | 29.23
723 | 36.31 | 28.93
724 | 36.28 | 28.65
725 | 36.26 | 28.4
726 | 36.23 | 28.21
727 | 36.21 | 28.09
728 | 36.19 | 28.04
729 | 36.16 | 28.07
730 | 36.14 | 28.17
731 | 36.12 | 28.34
732 | 36.09 | 28.56
733 | 36.07 | 28.83
734 | 36.04 | 29.11
735 | 36.02 | 29.4
736 | 36 | 29.67
737 | 35.97 | 29.9
738 | 35.95 | 30.08
739 | 35.93 | 30.19
740 | 35.9 | 30.22
741 | 35.88 | 30.18
742 | 35.86 | 30.07
743 | 35.83 | 29.88
744 | 35.81 | 29.64
745 | 35.79 | 29.36
746 | 35.77 | 29.06
747 | 35.74 | 28.76
748 | 35.72 | 28.48
749 | 35.7 | 28.24
750 | 35.67 | 28.05
751 | 35.65 | 27.92
752 | 35.63 | 27.87
753 | 35.61 | 27.9
754 | 35.58 | 28
755 | 35.56 | 28.18
756 | 35.54 | 28.4
757 | 35.52 | 28.67
758 | 35.49 | 28.95
759 | 35.47 | 29.24
760 | 35.45 | 29.51
761 | 35.43 | 29.74
762 | 35.41 | 29.92
763 | 35.38 | 30.03
764 | 35.36 | 30.07
765 | 35.34 | 30.02
766 | 35.32 | 29.91
767 | 35.3 | 29.73
768 | 35.27 | 29.49
769 | 35.25 | 29.21
770 | 35.23 | 28.91
771 | 35.21 | 28.61
772 | 35.19 | 28.33
773 | 35.17 | 28.08
774 | 35.14 | 27.9
775 | 35.12 | 27.77
776 | 35.1 | 27.72
777 | 35.08 | 27.75
778 | 35.06 | 27.85
779 | 35.04 | 28.03
780 | 35.02 | 28.25
781 | 35 | 28.52
782 | 34.97 | 28.8
783 | 34.95 | 29.09
784 | 34.93 | 29.36
785 | 34.91 | 29.59
786 | 34.89 | 29.77
787 | 34.87 | 29.88
788 | 34.85 | 29.92
789 | 34.83 | 29.88
790 | 34.81 | 29.76
791 | 34.79 | 29.58
792 | 34.77 | 29.34
793 | 34.75 | 29.07
794 | 34.73 | 28.77
795 | 34.7 | 28.47
796 | 34.68 | 28.19
797 | 34.66 | 27.94
798 | 34.64 | 27.75
799 | 34.62 | 27.63
800 | 34.6 | 27.58
801 | 34.58 | 27.61
802 | 34.56 | 27.71
803 | 34.54 | 27.89
804 | 34.52 | 28.11
805 | 34.5 | 28.38
806 | 34.48 | 28.67
807 | 34.46 | 28.95
808 | 34.44 | 29.22
809 | 34.42 | 29.46
810 | 34.4 | 29.63
811 | 34.39 | 29.75
812 | 34.37 | 29.78
813 | 34.35 | 29.74
814 | 34.33 | 29.63
815 | 34.31 | 29.45
816 | 34.29 | 29.21
817 | 34.27 | 28.93
818 | 34.25 | 28.63
819 | 34.23 | 28.33
820 | 34.21 | 28.05
821 | 34.19 | 27.81
822 | 34.17 | 27.62
823 | 34.15 | 27.5
824 | 34.13 | 27.45
825 | 34.12 | 27.48
826 | 34.1 | 27.58
827 | 34.08 | 27.76
828 | 34.06 | 27.98
829 | 34.04 | 28.25
830 | 34.02 | 28.54
831 | 34 | 28.83
832 | 33.98 | 29.1
833 | 33.97 | 29.33
834 | 33.95 | 29.51
835 | 33.93 | 29.62
836 | 33.91 | 29.66
837 | 33.89 | 29.62
838 | 33.87 | 29.5
839 | 33.86 | 29.32
840 | 33.84 | 29.08
841 | 33.82 | 28.81
842 | 33.8 | 28.51
843 | 33.78 | 28.21
844 | 33.76 | 27.93
845 | 33.75 | 27.69
846 | 33.73 | 27.5
847 | 33.71 | 27.38
848 | 33.69 | 27.33
849 | 33.68 | 27.36
850 | 33.66 | 27.46
851 | 33.64 | 27.63
852 | 33.62 | 27.86
853 | 33.6 | 28.13
854 | 33.59 | 28.42
855 | 33.57 | 28.71
856 | 33.55 | 28.98
857 | 33.53 | 29.21
858 | 33.52 | 29.39
859 | 33.5 | 29.5
860 | 33.48 | 29.54
861 | 33.46 | 29.5
862 | 33.45 | 29.38
863 | 33.43 | 29.2
864 | 33.41 | 28.97
865 | 33.4 | 28.69
866 | 33.38 | 28.39
867 | 33.36 | 28.09
868 | 33.35 | 27.81
869 | 33.33 | 27.57
870 | 33.31 | 27.38
871 | 33.29 | 27.26
872 | 33.28 | 27.21
873 | 33.26 | 27.24
874 | 33.24 | 27.35
875 | 33.23 | 27.52
876 | 33.21 | 27.75
877 | 33.19 | 28.01
878 | 33.18 | 28.3
879 | 33.16 | 28.59
880 | 33.15 | 28.86
881 | 33.13 | 29.1
882 | 33.11 | 29.28
883 | 33.1 | 29.39
884 | 33.08 | 29.43
885 | 33.06 | 29.39
886 | 33.05 | 29.27
887 | 33.03 | 29.09
888 | 33.01 | 28.86
889 | 33 | 28.58
890 | 32.98 | 28.28
891 | 32.97 | 27.98
892 | 32.95 | 27.7
893 | 32.93 | 27.46
894 | 32.92 | 27.27
895 | 32.9 | 27.15
896 | 32.89 | 27.1
897 | 32.87 | 27.13
898 | 32.86 | 27.24
899 | 32.84 | 27.41
900 | 32.82 | 27.64
901 | 32.81 | 27.91
902 | 32.79 | 28.2
903 | 32.78 | 28.49
904 | 32.76 | 28.76
905 | 32.75 | 28.99
906 | 32.73 | 29.17
907 | 32.72 | 29.28
908 | 32.7 | 29.32
909 | 32.69 | 29.28
910 | 32.67 | 29.17
911 | 32.65 | 28.99
912 | 32.64 | 28.75
913 | 32.62 | 28.48
914 | 32.61 | 28.18
915 | 32.59 | 27.88
916 | 32.58 | 27.6
917 | 32.56 | 27.36
918 | 32.55 | 27.17
919 | 32.53 | 27.05
920 | 32.52 | 27
921 | 32.51 | 27.03
922 | 32.49 | 27.14
923 | 32.48 | 27.31
924 | 32.46 | 27.54
925 | 32.45 | 27.81
926 | 32.43 | 28.1
927 | 32.42 | 28.39
928 | 32.4 | 28.66
929 | 32.39 | 28.89
930 | 32.37 | 29.07
931 | 32.36 | 29.18
932 | 32.34 | 29.22
933 | 32.33 | 29.18
934 | 32.32 | 29.07
935 | 32.3 | 28.89
936 | 32.29 | 28.65
937 | 32.27 | 28.38
938 | 32.26 | 28.08
939 | 32.24 | 27.78
940 | 32.23 | 27.5
941 | 32.22 | 27.26
942 | 32.2 | 27.07
943 | 32.19 | 26.95
944 | 32.17 | 26.91
945 | 32.16 | 26.94
946 | 32.15 | 27.04
947 | 32.13 | 27.22
948 | 32.12 | 27.44
949 | 32.11 | 27.71
950 | 32.09 | 28
951 | 32.08 | 28.29
952 | 32.06 | 28.56
953 | 32.05 | 28.8
954 | 32.04 | 28.98
955 | 32.02 | 29.09
956 | 32.01 | 29.13
957 | 32 | 29.09
958 | 31.98 | 28.98
959 | 31.97 | 28.8
960 | 31.96 | 28.56
961 | 31.94 | 28.29
962 | 31.93 | 27.99
963 | 31.92 | 27.69
964 | 31.9 | 27.41
965 | 31.89 | 27.17
966 | 31.88 | 26.98
967 | 31.86 | 26.86
968 | 31.85 | 26.82
969 | 31.84 | 26.85
970 | 31.82 | 26.95
971 | 31.81 | 27.13
972 | 31.8 | 27.36
973 | 31.78 | 27.62
974 | 31.77 | 27.91
975 | 31.76 | 28.2
976 | 31.75 | 28.48
977 | 31.73 | 28.71
978 | 31.72 | 28.89
979 | 31.71 | 29
980 | 31.69 | 29.04
981 | 31.68 | 29.01
982 | 31.67 | 28.89
983 | 31.66 | 28.71
984 | 31.64 | 28.48
985 | 31.63 | 28.2
986 | 31.62 | 27.9
987 | 31.61 | 27.61
988 | 31.59 | 27.33
989 | 31.58 | 27.09
990 | 31.57 | 26.9
991 | 31.56 | 26.78
992 | 31.54 | 26.73
993 | 31.53 | 26.76
994 | 31.52 | 26.87
995 | 31.51 | 27.04
996 | 31.5 | 27.27
997 | 31.48 | 27.54
998 | 31.47 | 27.83
999 | 31.46 | 28.12
1000 | 31.45 | 28.39
Note on C14: a 16 cm da superfície.

## Tensão
RESULTADOS DE TENSÃO - SIMULAÇÃO DE CONCRETAGEM NOTURNA
Material integrante do Livro: O fenômeno Térmico do Concreto
Camada única (MPa)
Idade (horas) | Máx (nó 11) | Sup (nó 20) | fct,f
21 | 0.0174 | 0.0181 | 0
22 | 0.0487 | 0.0502 | -0.1269036
23 | 0.09 | 0.0886 | -0.246354
24 | 0.1394 | 0.1281 | -0.3589891
25 | 0.1952 | 0.1663 | -0.465376
26 | 0.2558 | 0.2017 | -0.5660206
27 | 0.321 | 0.2359 | -0.6613757
28 | 0.3882 | 0.2701 | -0.7518474
29 | 0.4577 | 0.3046 | -0.8378016
30 | 0.53 | 0.3438 | -0.9195684
31 | 0.6023 | 0.3889 | -0.9974465
32 | 0.6756 | 0.4411 | -1.071707
33 | 0.6852 | 0.4348 | -1.142596
34 | 0.6982 | 0.44 | -1.210338
35 | 0.7115 | 0.4551 | -1.275138
36 | 0.7279 | 0.4817 | -1.337184
37 | 0.7443 | 0.5135 | -1.396648
38 | 0.7638 | 0.5504 | -1.453687
39 | 0.7828 | 0.5874 | -1.508447
40 | 0.8031 | 0.6211 | -1.561062
41 | 0.8262 | 0.6482 | -1.611655
42 | 0.8486 | 0.6671 | -1.660342
43 | 0.8737 | 0.6725 | -1.707226
44 | 0.8978 | 0.6683 | -1.752408
45 | 0.8914 | 0.6162 | -1.795977
46 | 0.8891 | 0.5566 | -1.838019
47 | 0.8868 | 0.4897 | -1.878613
48 | 0.8863 | 0.4155 | -1.917832
49 | 0.8895 | 0.34 | -1.955744
50 | 0.8922 | 0.2648 | -1.992415
51 | 0.8823 | 0.1799 | -2.027904
52 | 0.8764 | 0.1056 | -2.062267
53 | 0.8703 | 0.0433 | -2.095557
54 | 0.8658 | -0.0034 | -2.127824
55 | 0.865 | -0.0353 | -2.159114
56 | 0.8634 | -0.0469 | -2.189471
57 | 0.8526 | -0.0539 | -2.218935
58 | 0.8435 | -0.0415 | -2.247546
59 | 0.836 | -0.017 | -2.27534
60 | 0.83 | 0.0192 | -2.302352
61 | 0.8253 | 0.0642 | -2.328614
62 | 0.8219 | 0.1136 | -2.354157
63 | 0.8085 | 0.1493 | -2.37901
64 | 0.7991 | 0.1812 | -2.403201
65 | 0.791 | 0.205 | -2.426756
66 | 0.7842 | 0.2166 | -2.4497
67 | 0.7785 | 0.212 | -2.472055
68 | 0.774 | 0.1922 | -2.493845
69 | 0.7589 | 0.1486 | -2.515091
70 | 0.7453 | 0.0893 | -2.535812
71 | 0.7355 | 0.0195 | -2.556028
72 | 0.7245 | -0.058 | -2.575758
73 | 0.7147 | -0.1383 | -2.595018
74 | 0.706 | -0.2214 | -2.613825
75 | 0.7007 | -0.2979 | -2.632195
76 | 0.6938 | -0.3659 | -2.650143
77 | 0.6878 | -0.4211 | -2.667683
78 | 0.6826 | -0.4621 | -2.684829
79 | 0.6781 | -0.4847 | -2.701595
80 | 0.6744 | -0.4876 | -2.717992
81 | 0.6615 | -0.4814 | -2.734033
82 | 0.6498 | -0.4569 | -2.74973
83 | 0.6391 | -0.4174 | -2.765092
84 | 0.627 | -0.3684 | -2.780131
85 | 0.6183 | -0.3103 | -2.794857
86 | 0.6104 | -0.2509 | -2.80928
87 | 0.6007 | -0.1926 | -2.823409
88 | 0.5944 | -0.145 | -2.837252
89 | 0.5862 | -0.1049 | -2.850818
90 | 0.5812 | -0.0819 | -2.864116
91 | 0.5741 | -0.0774 | -2.877154
92 | 0.5678 | -0.0879 | -2.889938
93 | 0.5544 | -0.1277 | -2.902477
94 | 0.5395 | -0.1852 | -2.914777
95 | 0.5281 | -0.2519 | -2.926845
96 | 0.515 | -0.3299 | -2.938687
97 | 0.5028 | -0.4139 | -2.950311
98 | 0.4939 | -0.4959 | -2.961721
99 | 0.483 | -0.5762 | -2.972924
100 | 0.4729 | -0.6449 | -2.983925
101 | 0.4634 | -0.7028 | -2.994729
102 | 0.4545 | -0.7402 | -3.005343
103 | 0.4462 | -0.7609 | -3.01577
104 | 0.4358 | -0.7634 | -3.026016
105 | 0.4286 | -0.7434 | -3.036086
106 | 0.4218 | -0.7072 | -3.045984
107 | 0.4128 | -0.6557 | -3.055713
108 | 0.4069 | -0.5948 | -3.06528
109 | 0.4014 | -0.5248 | -3.074687
110 | 0.3936 | -0.454 | -3.083939
111 | 0.3863 | -0.3873 | -3.093039
112 | 0.3819 | -0.3297 | -3.101991
113 | 0.3752 | -0.2831 | -3.110799
114 | 0.3688 | -0.2547 | -3.119465
115 | 0.3628 | -0.2433 | -3.127995
116 | 0.3572 | -0.2507 | -3.13639
117 | 0.3439 | -0.2863 | -3.144654
118 | 0.3313 | -0.3407 | -3.15279
119 | 0.3194 | -0.4076 | -3.160801
120 | 0.3082 | -0.4839 | -3.16869
121 | 0.2975 | -0.5691 | -3.176459
122 | 0.2873 | -0.6523 | -3.184111
123 | 0.2776 | -0.7312 | -3.191649
124 | 0.2658 | -0.8007 | -3.199076
125 | 0.2571 | -0.8563 | -3.206393
126 | 0.2488 | -0.8961 | -3.213604
127 | 0.2382 | -0.9157 | -3.22071
128 | 0.2308 | -0.9137 | -3.227714
129 | 0.2209 | -0.8939 | -3.234618
130 | 0.2115 | -0.8545 | -3.241424
131 | 0.2052 | -0.7993 | -3.248134
132 | 0.1963 | -0.7318 | -3.25475
133 | 0.1879 | -0.6604 | -3.261275
134 | 0.1797 | -0.5854 | -3.267709
135 | 0.1719 | -0.5148 | -3.274056
136 | 0.1643 | -0.4536 | -3.280316
137 | 0.1571 | -0.4038 | -3.286491
138 | 0.15 | -0.3729 | -3.292584
139 | 0.1432 | -0.3624 | -3.298596
140 | 0.1367 | -0.371 | -3.304527
141 | 0.1249 | -0.406 | -3.310381
142 | 0.1108 | -0.4576 | -3.316159
143 | 0.1002 | -0.5251 | -3.321861
144 | 0.0872 | -0.6022 | -3.32749
145 | 0.0775 | -0.6858 | -3.333047
146 | 0.0654 | -0.7702 | -3.338533
147 | 0.0537 | -0.8501 | -3.343949
148 | 0.0453 | -0.9205 | -3.349297
149 | 0.0343 | -0.9765 | -3.354579
150 | 0.0238 | -1.0164 | -3.359795
151 | 0.0136 | -1.0355 | -3.364947
152 | 0.0064 | -1.0325 | -3.370035
153 | -0.0033 | -1.0112 | -3.375061
154 | -0.0127 | -0.9699 | -3.380027
155 | -0.0218 | -0.9124 | -3.384933
156 | -0.0307 | -0.8423 | -3.389779
157 | -0.0393 | -0.7684 | -3.394569
158 | -0.0477 | -0.6907 | -3.399301
159 | -0.0559 | -0.6203 | -3.403978
160 | -0.0666 | -0.5566 | -3.4086
161 | -0.0742 | -0.5075 | -3.413169
162 | -0.0817 | -0.4747 | -3.417685
163 | -0.089 | -0.46 | -3.422149
164 | -0.0962 | -0.4707 | -3.426561
165 | -0.106 | -0.497 | -3.430924
166 | -0.1127 | -0.5464 | -3.435237
167 | -0.1193 | -0.6093 | -3.439502
168 | -0.1286 | -0.6823 | -3.44372
169 | -0.1348 | -0.7622 | -3.44789
170 | -0.1437 | -0.846 | -3.452015
171 | -0.1496 | -0.9224 | -3.456094
172 | -0.1555 | -0.9921 | -3.460128
173 | -0.164 | -1.0472 | -3.464119
174 | -0.1696 | -1.0831 | -3.468067
175 | -0.1779 | -1.1009 | -3.471972
176 | -0.1859 | -1.0961 | -3.475835
177 | -0.191 | -1.0727 | -3.479657
178 | -0.1989 | -1.0262 | -3.483439
179 | -0.2037 | -0.9691 | -3.487181
180 | -0.2114 | -0.8961 | -3.490884
181 | -0.2189 | -0.8192 | -3.494549
182 | -0.2234 | -0.7386 | -3.498175
183 | -0.2307 | -0.6654 | -3.501764
184 | -0.2379 | -0.5991 | -3.505316
185 | -0.2449 | -0.5475 | -3.508832
186 | -0.249 | -0.5126 | -3.512312
187 | -0.2559 | -0.499 | -3.515757
188 | -0.2626 | -0.5053 | -3.519168
189 | -0.2749 | -0.5389 | -3.522544
190 | -0.2839 | -0.5899 | -3.525887
191 | -0.2955 | -0.6573 | -3.529197
192 | -0.3039 | -0.7347 | -3.532474
193 | -0.3149 | -0.8217 | -3.535719
194 | -0.3227 | -0.9066 | -3.538932
195 | -0.3332 | -0.9869 | -3.542115
196 | -0.3434 | -1.0573 | -3.545266
197 | -0.3505 | -1.1157 | -3.548387
198 | -0.3603 | -1.1545 | -3.551478
199 | -0.367 | -1.172 | -3.55454
200 | -0.3765 | -1.1694 | -3.557573
201 | -0.3858 | -1.1451 | -3.560577
202 | -0.392 | -1.1031 | -3.563553
203 | -0.401 | -1.0443 | -3.566502
204 | -0.4098 | -0.9724 | -3.569422
205 | -0.4184 | -0.8936 | -3.572316
206 | -0.4239 | -0.8138 | -3.575183
207 | -0.4324 | -0.7388 | -3.578024
208 | -0.4406 | -0.6707 | -3.580839
209 | -0.4487 | -0.6205 | -3.583628
210 | -0.4538 | -0.5871 | -3.586392
211 | -0.4618 | -0.5722 | -3.589131
212 | -0.4697 | -0.5804 | -3.591846
213 | -0.4774 | -0.6105 | -3.594536
214 | -0.4849 | -0.6583 | -3.597203
215 | -0.4895 | -0.7201 | -3.599846
216 | -0.497 | -0.7981 | -3.602465
217 | -0.5044 | -0.8801 | -3.605062
218 | -0.5117 | -0.9632 | -3.607636
219 | -0.5189 | -1.0417 | -3.610187
220 | -0.5231 | -1.1132 | -3.612717
221 | -0.5302 | -1.1697 | -3.615224
222 | -0.5373 | -1.2064 | -3.617711
223 | -0.5442 | -1.2217 | -3.620175
224 | -0.551 | -1.2198 | -3.622619
225 | -0.5578 | -1.1929 | -3.625043
226 | -0.5616 | -1.1482 | -3.627445
227 | -0.5683 | -1.0866 | -3.629828
228 | -0.575 | -1.0148 | -3.632191
229 | -0.5816 | -0.933 | -3.634534
230 | -0.5881 | -0.8533 | -3.636857
231 | -0.5945 | -0.7753 | -3.639162
232 | -0.6009 | -0.7074 | -3.641447
233 | -0.6072 | -0.6545 | -3.643714
234 | -0.6105 | -0.6186 | -3.645962
235 | -0.6169 | -0.6044 | -3.648192
236 | -0.6231 | -0.6135 | -3.650403
237 | -0.6293 | -0.6416 | -3.652597
238 | -0.6354 | -0.6878 | -3.654774
239 | -0.6415 | -0.7539 | -3.656933
240 | -0.6475 | -0.8274 | -3.659075
241 | -0.6534 | -0.911 | -3.661199
242 | -0.6564 | -0.9956 | -3.663307
243 | -0.6624 | -1.0755 | -3.665399
244 | -0.6684 | -1.1454 | -3.667474
245 | -0.6742 | -1.2002 | -3.669532
246 | -0.6801 | -1.2381 | -3.671575
247 | -0.6858 | -1.2572 | -3.673602
248 | -0.6915 | -1.2499 | -3.675613
249 | -0.6972 | -1.2236 | -3.677609
250 | -0.6999 | -1.1793 | -3.67959
251 | -0.7057 | -1.1179 | -3.681555
252 | -0.7113 | -1.0432 | -3.683506
253 | -0.717 | -0.9615 | -3.685441
254 | -0.7225 | -0.8788 | -3.687362
255 | -0.7281 | -0.8009 | -3.689269
256 | -0.7335 | -0.7331 | -3.691161
257 | -0.739 | -0.6804 | -3.69304
258 | -0.7414 | -0.6448 | -3.694904
259 | -0.747 | -0.631 | -3.696754
260 | -0.7524 | -0.6376 | -3.698591
261 | -0.7607 | -0.6694 | -3.700414
262 | -0.7688 | -0.7191 | -3.702224
263 | -0.7767 | -0.7858 | -3.704021
264 | -0.7815 | -0.8629 | -3.705805
265 | -0.7892 | -0.95 | -3.707576
266 | -0.7968 | -1.0349 | -3.709334
267 | -0.8042 | -1.1181 | -3.711079
268 | -0.8114 | -1.191 | -3.712812
269 | -0.8156 | -1.2458 | -3.714532
270 | -0.8228 | -1.2864 | -3.71624
271 | -0.8299 | -1.3021 | -3.717937
272 | -0.8368 | -1.3003 | -3.719621
273 | -0.8436 | -1.2732 | -3.721293
274 | -0.8474 | -1.2279 | -3.722953
275 | -0.8542 | -1.1656 | -3.724602
276 | -0.8609 | -1.0927 | -3.72624
277 | -0.8675 | -1.0128 | -3.727866
278 | -0.871 | -0.9289 | -3.729481
279 | -0.8776 | -0.8527 | -3.731084
280 | -0.8841 | -0.7836 | -3.732677
281 | -0.8905 | -0.7299 | -3.734259
282 | -0.8939 | -0.6962 | -3.73583
283 | -0.9003 | -0.6815 | -3.73739
284 | -0.9067 | -0.6874 | -3.73894
285 | -0.9129 | -0.7158 | -3.740479
286 | -0.9162 | -0.7654 | -3.742008
287 | -0.9224 | -0.8292 | -3.743526
288 | -0.9286 | -0.9065 | -3.745035
289 | -0.9318 | -0.9909 | -3.746533
290 | -0.938 | -1.0763 | -3.748021
291 | -0.9442 | -1.157 | -3.7495
292 | -0.9473 | -1.2275 | -3.750969
293 | -0.9534 | -1.2858 | -3.752428
294 | -0.9595 | -1.3238 | -3.753878
295 | -0.9626 | -1.3398 | -3.755318
296 | -0.9687 | -1.3353 | -3.756748
297 | -0.9747 | -1.3083 | -3.75817
298 | -0.9777 | -1.2631 | -3.759582
299 | -0.9838 | -1.2007 | -3.760985
300 | -0.9897 | -1.1247 | -3.762379
301 | -0.9927 | -1.0418 | -3.763765
302 | -0.9987 | -0.9608 | -3.765141
303 | -1.0016 | -0.8816 | -3.766509
304 | -1.0076 | -0.8125 | -3.767867
305 | -1.0136 | -0.7588 | -3.769218
306 | -1.0165 | -0.7224 | -3.770559
307 | -1.0224 | -0.7051 | -3.771893
308 | -1.0253 | -0.7146 | -3.773218
309 | -1.0313 | -0.7434 | -3.774534
310 | -1.0342 | -0.7906 | -3.775843
311 | -1.0401 | -0.8551 | -3.777143
312 | -1.0431 | -0.9333 | -3.778436
313 | -1.049 | -1.0184 | -3.77972
314 | -1.0549 | -1.1016 | -3.780996
315 | -1.0577 | -1.1832 | -3.782265
316 | -1.0636 | -1.2545 | -3.783526
317 | -1.0664 | -1.3105 | -3.784779
318 | -1.0723 | -1.3492 | -3.786025
319 | -1.0751 | -1.3658 | -3.787263
320 | -1.078 | -1.3616 | -3.788493
321 | -1.084 | -1.3349 | -3.789716
322 | -1.0869 | -1.2869 | -3.790932
323 | -1.0928 | -1.2246 | -3.79214
324 | -1.0957 | -1.1488 | -3.793342
325 | -1.1016 | -1.0658 | -3.794536
326 | -1.1044 | -0.9819 | -3.795723
327 | -1.1103 | -0.9028 | -3.796903
328 | -1.1131 | -0.8338 | -3.798076
329 | -1.116 | -0.7803 | -3.799242
330 | -1.122 | -0.7441 | -3.800401
331 | -1.1248 | -0.727 | -3.801554
332 | -1.1307 | -0.7368 | -3.8027
333 | -1.1336 | -0.7631 | -3.803839
334 | -1.1365 | -0.8138 | -3.804972
335 | -1.1424 | -0.8788 | -3.806098
336 | -1.1453 | -0.9545 | -3.807217
337 | -1.1482 | -1.0404 | -3.80833
338 | -1.1541 | -1.1242 | -3.809437
339 | -1.157 | -1.2064 | -3.810537
340 | -1.1599 | -1.2783 | -3.811631
341 | -1.1629 | -1.3347 | -3.812719
342 | -1.1689 | -1.3708 | -3.813801
343 | -1.1719 | -1.3879 | -3.814877
344 | -1.1748 | -1.384 | -3.815946
345 | -1.1808 | -1.3575 | -3.81701
346 | -1.1837 | -1.3096 | -3.818067
347 | -1.1867 | -1.2473 | -3.819119
348 | -1.1897 | -1.1714 | -3.820165
349 | -1.1927 | -1.0883 | -3.821205
350 | -1.1988 | -1.0043 | -3.822239
351 | -1.2018 | -0.925 | -3.823268
352 | -1.2048 | -0.853 | -3.824291
353 | -1.2078 | -0.7995 | -3.825308
354 | -1.2109 | -0.7634 | -3.82632
355 | -1.217 | -0.7466 | -3.827326
356 | -1.22 | -0.7537 | -3.828326
357 | -1.2259 | -0.7834 | -3.829322
358 | -1.2288 | -0.8345 | -3.830312
359 | -1.2347 | -0.8999 | -3.831296
360 | -1.2405 | -0.9789 | -3.832275
361 | -1.2432 | -1.0651 | -3.833249
362 | -1.2489 | -1.1522 | -3.834218
363 | -1.2545 | -1.2344 | -3.835181
364 | -1.2571 | -1.3064 | -3.83614
365 | -1.2627 | -1.3658 | -3.837093
366 | -1.2652 | -1.4047 | -3.838041
367 | -1.2708 | -1.4214 | -3.838985
368 | -1.2762 | -1.4171 | -3.839923
369 | -1.2787 | -1.3901 | -3.840856
370 | -1.2841 | -1.3447 | -3.841785
371 | -1.2865 | -1.2787 | -3.842708
372 | -1.292 | -1.2052 | -3.843627
373 | -1.2944 | -1.1215 | -3.844541
374 | -1.2998 | -1.0367 | -3.84545
375 | -1.3052 | -0.9568 | -3.846354
376 | -1.3074 | -0.8872 | -3.847254
377 | -1.3128 | -0.8331 | -3.848149
378 | -1.3151 | -0.7965 | -3.84904
379 | -1.3204 | -0.7821 | -3.849926
380 | -1.3227 | -0.7887 | -3.850807
381 | -1.3281 | -0.818 | -3.851684
382 | -1.3304 | -0.8658 | -3.852557
383 | -1.3357 | -0.9312 | -3.853425
384 | -1.338 | -1.0103 | -3.854289
385 | -1.3404 | -1.0935 | -3.855148
386 | -1.3458 | -1.1809 | -3.856003
387 | -1.3481 | -1.2634 | -3.856854
388 | -1.3535 | -1.3356 | -3.8577
389 | -1.3558 | -1.3922 | -3.858542
390 | -1.3582 | -1.4313 | -3.85938
391 | -1.3637 | -1.4481 | -3.860214
392 | -1.366 | -1.441 | -3.861044
393 | -1.3714 | -1.4142 | -3.86187
394 | -1.3737 | -1.3688 | -3.862691
395 | -1.3761 | -1.3029 | -3.863509
396 | -1.3816 | -1.2264 | -3.864322
397 | -1.3839 | -1.1427 | -3.865132
398 | -1.3864 | -1.058 | -3.865937
399 | -1.3918 | -0.9782 | -3.866739
400 | -1.3942 | -0.9086 | -3.867536
401 | -1.3967 | -0.8545 | -3.86833
402 | -1.4021 | -0.818 | -3.86912
403 | -1.4045 | -0.8007 | -3.869906
404 | -1.407 | -0.8077 | -3.870689
405 | -1.4095 | -0.8374 | -3.871467
406 | -1.415 | -0.8856 | -3.872242
407 | -1.4175 | -0.9514 | -3.873013
408 | -1.4199 | -1.0309 | -3.873781
409 | -1.4225 | -1.1146 | -3.874545
410 | -1.4281 | -1.2023 | -3.875305
411 | -1.4305 | -1.2822 | -3.876061
412 | -1.433 | -1.3549 | -3.876814
413 | -1.4356 | -1.412 | -3.877564
414 | -1.4382 | -1.4515 | -3.87831
415 | -1.4409 | -1.4656 | -3.879052
416 | -1.4465 | -1.4618 | -3.879791
417 | -1.4491 | -1.4351 | -3.880527
418 | -1.4517 | -1.3868 | -3.881259
419 | -1.4543 | -1.324 | -3.881988
420 | -1.457 | -1.2474 | -3.882713
421 | -1.4597 | -1.1636 | -3.883435
422 | -1.4624 | -1.0758 | -3.884153
423 | -1.4651 | -0.996 | -3.884869
424 | -1.4709 | -0.9265 | -3.885581
425 | -1.4735 | -0.8695 | -3.886289
426 | -1.4762 | -0.8332 | -3.886995
427 | -1.4789 | -0.8192 | -3.887697
428 | -1.4816 | -0.8233 | -3.888396
429 | -1.4843 | -0.8534 | -3.889092
430 | -1.4871 | -0.902 | -3.889785
431 | -1.4899 | -0.9682 | -3.890475
432 | -1.4927 | -1.0451 | -3.891161
433 | -1.4955 | -1.1323 | -3.891845
434 | -1.4983 | -1.2175 | -3.892525
435 | -1.5012 | -1.3009 | -3.893202
436 | -1.504 | -1.3709 | -3.893876
437 | -1.5069 | -1.4284 | -3.894548
438 | -1.5098 | -1.4683 | -3.895216
439 | -1.5127 | -1.4857 | -3.895881
440 | -1.5156 | -1.4789 | -3.896544
441 | -1.5155 | -1.4524 | -3.897203
442 | -1.5185 | -1.4041 | -3.897859
443 | -1.5216 | -1.3384 | -3.898513
444 | -1.5247 | -1.262 | -3.899164
445 | -1.5277 | -1.1783 | -3.899812
446 | -1.5307 | -1.0935 | -3.900457
447 | -1.5338 | -1.0136 | -3.901099
448 | -1.5368 | -0.941 | -3.901738
449 | -1.5398 | -0.8871 | -3.902375
450 | -1.5398 | -0.8478 | -3.903009
451 | -1.543 | -0.834 | -3.90364
452 | -1.5461 | -0.8383 | -3.904268
453 | -1.5493 | -0.8686 | -3.904894
454 | -1.5524 | -0.9174 | -3.905517
455 | -1.5525 | -0.9839 | -3.906137
456 | -1.5558 | -1.0612 | -3.906755
457 | -1.559 | -1.1457 | -3.90737
458 | -1.5622 | -1.2344 | -3.907983
459 | -1.5654 | -1.3151 | -3.908592
460 | -1.5655 | -1.3885 | -3.9092
461 | -1.5688 | -1.4461 | -3.909804
462 | -1.5721 | -1.4832 | -3.910406
463 | -1.5723 | -1.5008 | -3.911006
464 | -1.5757 | -1.4943 | -3.911603
465 | -1.5791 | -1.4679 | -3.912198
466 | -1.5824 | -1.4197 | -3.91279
467 | -1.5826 | -1.354 | -3.913379
468 | -1.586 | -1.2775 | -3.913966
469 | -1.5894 | -1.1938 | -3.914551
470 | -1.5897 | -1.109 | -3.915133
471 | -1.5932 | -1.026 | -3.915713
472 | -1.5966 | -0.9565 | -3.91629
473 | -1.597 | -0.8996 | -3.916865
474 | -1.6005 | -0.8634 | -3.917438
475 | -1.6009 | -0.8467 | -3.918008
476 | -1.6045 | -0.8542 | -3.918576
477 | -1.608 | -0.8816 | -3.919142
478 | -1.6084 | -0.9307 | -3.919705
479 | -1.612 | -0.9975 | -3.920266
480 | -1.6125 | -1.0751 | -3.920825
481 | -1.6162 | -1.16 | -3.921381
482 | -1.6168 | -1.2459 | -3.921936
483 | -1.6204 | -1.3301 | -3.922488
484 | -1.624 | -1.4007 | -3.923037
485 | -1.6246 | -1.4588 | -3.923585
486 | -1.6283 | -1.4961 | -3.92413
487 | -1.6289 | -1.514 | -3.924673
488 | -1.6326 | -1.5077 | -3.925214
489 | -1.6332 | -1.4814 | -3.925753
490 | -1.6369 | -1.4334 | -3.92629
491 | -1.6376 | -1.3677 | -3.926824
492 | -1.6384 | -1.2912 | -3.927356
493 | -1.6422 | -1.2074 | -3.927887
494 | -1.643 | -1.1196 | -3.928415
495 | -1.6469 | -1.0397 | -3.928941
496 | -1.6477 | -0.9672 | -3.929465
497 | -1.6515 | -0.9135 | -3.929987
498 | -1.6523 | -0.8742 | -3.930507
499 | -1.6562 | -0.8577 | -3.931025
500 | -1.657 | -0.8654 | -3.93154
501 | -1.6579 | -0.893 | -3.932054
502 | -1.6618 | -0.9425 | -3.932566
503 | -1.6627 | -1.0095 | -3.933076
504 | -1.6637 | -1.0874 | -3.933584
505 | -1.6677 | -1.1726 | -3.934089
506 | -1.6686 | -1.2588 | -3.934593
507 | -1.6696 | -1.3432 | -3.935095
508 | -1.6737 | -1.4141 | -3.935595
509 | -1.6747 | -1.4723 | -3.936093
510 | -1.6758 | -1.5099 | -3.93659
511 | -1.6799 | -1.5279 | -3.937084
512 | -1.6809 | -1.5216 | -3.937576
513 | -1.682 | -1.4954 | -3.938067
514 | -1.6861 | -1.4473 | -3.938555
515 | -1.6872 | -1.3815 | -3.939042
516 | -1.6883 | -1.302 | -3.939527
517 | -1.6895 | -1.2183 | -3.94001
518 | -1.6937 | -1.1335 | -3.940491
519 | -1.6948 | -1.0506 | -3.940971
520 | -1.696 | -0.9811 | -3.941449
521 | -1.6972 | -0.9242 | -3.941924
522 | -1.6985 | -0.8852 | -3.942398
523 | -1.7028 | -0.8687 | -3.942871
524 | -1.704 | -0.8766 | -3.943341
525 | -1.7053 | -0.9074 | -3.94381
526 | -1.7096 | -0.9569 | -3.944277
527 | -1.7108 | -1.024 | -3.944742
528 | -1.7151 | -1.1019 | -3.945206
529 | -1.7162 | -1.1872 | -3.945668
530 | -1.7204 | -1.2766 | -3.946128
531 | -1.7214 | -1.3579 | -3.946586
532 | -1.7226 | -1.4319 | -3.947043
533 | -1.7268 | -1.4901 | -3.947498
534 | -1.7279 | -1.5275 | -3.947952
535 | -1.732 | -1.5454 | -3.948403
536 | -1.7331 | -1.539 | -3.948854
537 | -1.7342 | -1.5126 | -3.949302
538 | -1.7384 | -1.4643 | -3.949749
539 | -1.7394 | -1.3984 | -3.950194
540 | -1.7406 | -1.3217 | -3.950638
541 | -1.7448 | -1.2376 | -3.95108
542 | -1.7459 | -1.1525 | -3.95152
543 | -1.747 | -1.0691 | -3.951959
544 | -1.7512 | -0.9994 | -3.952396
545 | -1.7523 | -0.9423 | -3.952832
546 | -1.7535 | -0.906 | -3.953266
547 | -1.7577 | -0.8892 | -3.953698
548 | -1.7588 | -0.8938 | -3.954129
549 | -1.7599 | -0.9245 | -3.954559
550 | -1.7612 | -0.974 | -3.954986
551 | -1.7654 | -1.0381 | -3.955413
552 | -1.7666 | -1.1193 | -3.955838
553 | -1.7678 | -1.2046 | -3.956261
554 | -1.7691 | -1.291 | -3.956683
555 | -1.7734 | -1.3726 | -3.957103
556 | -1.7746 | -1.4468 | -3.957522
557 | -1.7758 | -1.5051 | -3.95794
558 | -1.7771 | -1.5426 | -3.958355
559 | -1.7784 | -1.5607 | -3.95877
560 | -1.7828 | -1.5543 | -3.959183
561 | -1.7841 | -1.5249 | -3.959595
562 | -1.7854 | -1.4768 | -3.960005
563 | -1.7867 | -1.414 | -3.960413
564 | -1.7881 | -1.3341 | -3.960821
565 | -1.7925 | -1.2501 | -3.961227
566 | -1.7938 | -1.165 | -3.961631
567 | -1.7951 | -1.0817 | -3.962034
568 | -1.7965 | -1.012 | -3.962436
569 | -1.7979 | -0.9549 | -3.962836
570 | -1.7994 | -0.9156 | -3.963235
571 | -1.8008 | -0.8991 | -3.963633
572 | -1.8024 | -0.9069 | -3.964029
573 | -1.8069 | -0.9348 | -3.964424
574 | -1.8083 | -0.9845 | -3.964817
575 | -1.8097 | -1.052 | -3.965209
576 | -1.8112 | -1.1302 | -3.9656
577 | -1.8127 | -1.2158 | -3.96599
578 | -1.8142 | -1.3025 | -3.966378
579 | -1.8157 | -1.3843 | -3.966764
580 | -1.8173 | -1.4587 | -3.96715
581 | -1.8189 | -1.5143 | -3.967534
582 | -1.8205 | -1.5552 | -3.967917
583 | -1.8221 | -1.5703 | -3.968299
584 | -1.8238 | -1.5641 | -3.968679
585 | -1.8254 | -1.538 | -3.969058
586 | -1.8271 | -1.4899 | -3.969436
587 | -1.8288 | -1.424 | -3.969813
588 | -1.8305 | -1.3472 | -3.970188
589 | -1.8322 | -1.2601 | -3.970562
590 | -1.8339 | -1.1751 | -3.970935
591 | -1.8356 | -1.0918 | -3.971306
592 | -1.8373 | -1.0192 | -3.971677
593 | -1.8391 | -0.9654 | -3.972046
594 | -1.8408 | -0.9261 | -3.972414
595 | -1.8426 | -0.9097 | -3.97278
596 | -1.8443 | -0.9176 | -3.973146
597 | -1.8461 | -0.9456 | -3.97351
598 | -1.8479 | -0.9955 | -3.973873
599 | -1.8496 | -1.0601 | -3.974235
600 | -1.8484 | -1.1387 | -3.974596
601 | -1.8503 | -1.2246 | -3.974955
602 | -1.8523 | -1.3116 | -3.975313
603 | -1.8542 | -1.3967 | -3.975671
604 | -1.8561 | -1.4682 | -3.976027
605 | -1.858 | -1.527 | -3.976381
606 | -1.8599 | -1.5649 | -3.976735
607 | -1.8618 | -1.5802 | -3.977088
608 | -1.8607 | -1.5742 | -3.977439
609 | -1.8628 | -1.5482 | -3.977789
610 | -1.8648 | -1.5001 | -3.978138
611 | -1.8668 | -1.4343 | -3.978487
612 | -1.8688 | -1.3545 | -3.978833
613 | -1.8678 | -1.2706 | -3.979179
614 | -1.8699 | -1.1825 | -3.979524
615 | -1.872 | -1.1024 | -3.979867
616 | -1.8741 | -1.0297 | -3.98021
617 | -1.8762 | -0.9729 | -3.980551
618 | -1.8752 | -0.9338 | -3.980892
619 | -1.8774 | -0.9175 | -3.981231
620 | -1.8796 | -0.9257 | -3.981569
621 | -1.8817 | -0.9538 | -3.981906
622 | -1.8839 | -1.0039 | -3.982242
623 | -1.8829 | -1.0687 | -3.982577
624 | -1.8852 | -1.1475 | -3.982911
625 | -1.8874 | -1.2337 | -3.983244
626 | -1.8865 | -1.3209 | -3.983576
627 | -1.8888 | -1.4062 | -3.983907
628 | -1.8911 | -1.4779 | -3.984236
629 | -1.8934 | -1.5338 | -3.984565
630 | -1.8925 | -1.572 | -3.984893
631 | -1.8949 | -1.5906 | -3.985219
632 | -1.8972 | -1.5846 | -3.985545
633 | -1.8964 | -1.5555 | -3.98587
634 | -1.8988 | -1.5077 | -3.986193
635 | -1.9012 | -1.4419 | -3.986516
636 | -1.9004 | -1.3653 | -3.986838
637 | -1.9029 | -1.2782 | -3.987158
638 | -1.9053 | -1.1932 | -3.987478
639 | -1.9046 | -1.11 | -3.987797
640 | -1.9071 | -1.0374 | -3.988114
641 | -1.9064 | -0.9806 | -3.988431
642 | -1.909 | -0.9417 | -3.988747
643 | -1.9115 | -0.9255 | -3.989062
644 | -1.9109 | -0.9337 | -3.989375
645 | -1.9134 | -0.962 | -3.989688
646 | -1.9129 | -1.0122 | -3.99
647 | -1.9155 | -1.0772 | -3.990311
648 | -1.918 | -1.1562 | -3.990621
649 | -1.9175 | -1.2425 | -3.99093
650 | -1.9201 | -1.3299 | -3.991238
651 | -1.9196 | -1.4123 | -3.991546
652 | -1.9222 | -1.4843 | -3.991852
653 | -1.9218 | -1.5435 | -3.992157
654 | -1.9245 | -1.5818 | -3.992462
655 | -1.9241 | -1.5974 | -3.992765
656 | -1.9268 | -1.5916 | -3.993068
657 | -1.9295 | -1.5657 | -3.993369
658 | -1.929 | -1.5147 | -3.99367
659 | -1.9317 | -1.4491 | -3.99397
660 | -1.9313 | -1.3726 | -3.994269
661 | -1.9341 | -1.2855 | -3.994567
662 | -1.9337 | -1.2006 | -3.994865
663 | -1.9334 | -1.1174 | -3.995161
664 | -1.9363 | -1.0448 | -3.995456
665 | -1.936 | -0.9881 | -3.995751
666 | -1.9389 | -0.9492 | -3.996045
667 | -1.9387 | -0.9331 | -3.996338
668 | -1.9416 | -0.9414 | -3.99663
669 | -1.9413 | -0.9698 | -3.996921
670 | -1.9442 | -1.0201 | -3.997211
671 | -1.944 | -1.0852 | -3.997501
672 | -1.9469 | -1.1643 | -3.997789
673 | -1.9466 | -1.2508 | -3.998077
674 | -1.9465 | -1.3383 | -3.998364
675 | -1.9495 | -1.4209 | -3.99865
676 | -1.9494 | -1.493 | -3.998935
677 | -1.9523 | -1.5493 | -3.99922
678 | -1.9522 | -1.5878 | -3.999503
679 | -1.9521 | -1.6067 | -3.999786
680 | -1.9552 | -1.6009 | -4.000068
681 | -1.9551 | -1.5719 | -4.000349
682 | -1.9551 | -1.5241 | -4.000629
683 | -1.9582 | -1.4584 | -4.000909
684 | -1.9582 | -1.3788 | -4.001188
685 | -1.9583 | -1.2918 | -4.001466
686 | -1.9614 | -1.207 | -4.001743
687 | -1.9614 | -1.1239 | -4.002019
688 | -1.9615 | -1.0513 | -4.002295
689 | -1.9647 | -0.9946 | -4.002569
690 | -1.9647 | -0.9558 | -4.002843
691 | -1.9649 | -0.9398 | -4.003116
692 | -1.9681 | -0.9482 | -4.003389
693 | -1.9681 | -0.9767 | -4.00366
694 | -1.9713 | -1.0272 | -4.003931
695 | -1.9714 | -1.0924 | -4.004201
696 | -1.9745 | -1.1747 | -4.004471
697 | -1.9775 | -1.2611 | -4.004739
698 | -1.9774 | -1.3486 | -4.005007
699 | -1.9805 | -1.4312 | -4.005274
700 | -1.9804 | -1.5033 | -4.005541
701 | -1.9834 | -1.5626 | -4.005806
702 | -1.9833 | -1.6009 | -4.006071
703 | -1.9863 | -1.6196 | -4.006335
704 | -1.9862 | -1.6136 | -4.006598
705 | -1.9892 | -1.5845 | -4.006861
706 | -1.9891 | -1.5364 | -4.007123
707 | -1.9921 | -1.4705 | -4.007384
708 | -1.9919 | -1.3937 | -4.007644
709 | -1.9949 | -1.3064 | -4.007904
710 | -1.9948 | -1.2212 | -4.008163
711 | -1.9978 | -1.1378 | -4.008421
712 | -1.9977 | -1.068 | -4.008679
713 | -2.0007 | -1.0109 | -4.008936
714 | -2.0006 | -0.9717 | -4.009192
715 | -2.0036 | -0.9554 | -4.009447
716 | -2.0034 | -0.9605 | -4.009702
717 | -2.0064 | -0.992 | -4.009956
718 | -2.0063 | -1.0392 | -4.010209
719 | -2.0093 | -1.1074 | -4.010462
720 | -2.0092 | -1.1866 | -4.010714
721 | -2.0091 | -1.273 | -4.010965
722 | -2.0122 | -1.3605 | -4.011215
723 | -2.0121 | -1.4432 | -4.011465
724 | -2.0152 | -1.5153 | -4.011714
725 | -2.0151 | -1.5746 | -4.011963
726 | -2.0182 | -1.613 | -4.012211
727 | -2.0181 | -1.6286 | -4.012458
728 | -2.0181 | -1.6227 | -4.012704
729 | -2.0212 | -1.5937 | -4.01295
730 | -2.0212 | -1.5458 | -4.013195
731 | -2.0212 | -1.4799 | -4.01344
732 | -2.0244 | -1.4031 | -4.013684
733 | -2.0244 | -1.3159 | -4.013927
734 | -2.0276 | -1.2307 | -4.01417
735 | -2.0275 | -1.1472 | -4.014411
736 | -2.0276 | -1.0744 | -4.014653
737 | -2.0308 | -1.0175 | -4.014893
738 | -2.0308 | -0.9785 | -4.015133
739 | -2.0309 | -0.9623 | -4.015373
740 | -2.0342 | -0.9706 | -4.015611
741 | -2.0342 | -0.9991 | -4.015849
742 | -2.0344 | -1.0465 | -4.016087
743 | -2.0376 | -1.1149 | -4.016323
744 | -2.0377 | -1.1942 | -4.01656
745 | -2.0379 | -1.2809 | -4.016795
746 | -2.0381 | -1.3686 | -4.01703
747 | -2.0414 | -1.4514 | -4.017264
748 | -2.0416 | -1.5237 | -4.017498
749 | -2.0418 | -1.5801 | -4.017731
750 | -2.0452 | -1.6187 | -4.017963
751 | -2.0453 | -1.6376 | -4.018195
752 | -2.0456 | -1.6318 | -4.018426
753 | -2.0459 | -1.6028 | -4.018657
754 | -2.0492 | -1.5548 | -4.018887
755 | -2.0495 | -1.4859 | -4.019117
756 | -2.0497 | -1.4093 | -4.019345
757 | -2.0501 | -1.3221 | -4.019574
758 | -2.0535 | -1.237 | -4.019801
759 | -2.0538 | -1.1537 | -4.020028
760 | -2.0541 | -1.0809 | -4.020255
761 | -2.0544 | -1.0241 | -4.020481
762 | -2.0549 | -0.9851 | -4.020706
763 | -2.0584 | -0.9691 | -4.020931
764 | -2.0587 | -0.9745 | -4.021155
765 | -2.059 | -1.0062 | -4.021378
766 | -2.0595 | -1.0537 | -4.021601
767 | -2.0599 | -1.1193 | -4.021824
768 | -2.0635 | -1.1989 | -4.022045
769 | -2.0638 | -1.2858 | -4.022267
770 | -2.0643 | -1.3737 | -4.022487
771 | -2.0647 | -1.4568 | -4.022707
772 | -2.0652 | -1.5293 | -4.022927
773 | -2.0657 | -1.5889 | -4.023146
774 | -2.0694 | -1.6245 | -4.023364
775 | -2.0698 | -1.6435 | -4.023582
776 | -2.0703 | -1.6379 | -4.0238
777 | -2.0708 | -1.6089 | -4.024016
778 | -2.0713 | -1.5611 | -4.024233
779 | -2.0719 | -1.4922 | -4.024448
780 | -2.0725 | -1.4156 | -4.024663
781 | -2.0731 | -1.3285 | -4.024878
782 | -2.0768 | -1.2434 | -4.025092
783 | -2.0774 | -1.1601 | -4.025306
784 | -2.0779 | -1.0873 | -4.025519
785 | -2.0785 | -1.0305 | -4.025731
786 | -2.0791 | -0.9916 | -4.025943
787 | -2.0797 | -0.9756 | -4.026154
788 | -2.0804 | -0.981 | -4.026365
789 | -2.0811 | -1.0098 | -4.026575
790 | -2.0818 | -1.0606 | -4.026785
791 | -2.0826 | -1.1262 | -4.026994
792 | -2.0833 | -1.2059 | -4.027203
793 | -2.0841 | -1.2899 | -4.027411
794 | -2.0849 | -1.3781 | -4.027619
795 | -2.0887 | -1.4614 | -4.027826
796 | -2.0893 | -1.5341 | -4.028033
797 | -2.09 | -1.594 | -4.028239
798 | -2.0907 | -1.6327 | -4.028445
799 | -2.0914 | -1.6487 | -4.02865
800 | -2.0921 | -1.6431 | -4.028855
801 | -2.0929 | -1.6143 | -4.029059
802 | -2.0937 | -1.5665 | -4.029262
803 | -2.0944 | -1.4977 | -4.029466
804 | -2.0952 | -1.4212 | -4.029668
805 | -2.0961 | -1.3341 | -4.02987
806 | -2.0969 | -1.246 | -4.030072
807 | -2.0977 | -1.1659 | -4.030273
808 | -2.0986 | -1.0932 | -4.030474
809 | -2.0994 | -1.0333 | -4.030674
810 | -2.1003 | -0.9976 | -4.030874
811 | -2.0981 | -0.9786 | -4.031073
812 | -2.0992 | -0.9873 | -4.031272
813 | -2.1003 | -1.0161 | -4.03147
814 | -2.1013 | -1.0639 | -4.031668
815 | -2.1023 | -1.1298 | -4.031865
816 | -2.1034 | -1.2096 | -4.032062
817 | -2.1044 | -1.2969 | -4.032258
818 | -2.1054 | -1.3851 | -4.032454
819 | -2.1064 | -1.4684 | -4.032649
820 | -2.1075 | -1.5412 | -4.032844
821 | -2.1085 | -1.598 | -4.033039
822 | -2.1095 | -1.637 | -4.033233
823 | -2.1105 | -1.6531 | -4.033426
824 | -2.1115 | -1.6477 | -4.033619
825 | -2.1094 | -1.619 | -4.033812
826 | -2.1106 | -1.5713 | -4.034004
827 | -2.1118 | -1.5025 | -4.034196
828 | -2.1129 | -1.426 | -4.034387
829 | -2.1141 | -1.3389 | -4.034578
830 | -2.1152 | -1.2509 | -4.034768
831 | -2.1163 | -1.1678 | -4.034958
832 | -2.1174 | -1.0952 | -4.035147
833 | -2.1154 | -1.0386 | -4.035336
834 | -2.1167 | -0.9999 | -4.035525
835 | -2.1179 | -0.9841 | -4.035713
836 | -2.1191 | -0.9898 | -4.0359
837 | -2.1203 | -1.0188 | -4.036087
838 | -2.1215 | -1.0698 | -4.036274
839 | -2.1196 | -1.1357 | -4.03646
840 | -2.121 | -1.2156 | -4.036646
841 | -2.1223 | -1.2999 | -4.036832
842 | -2.1235 | -1.3883 | -4.037017
843 | -2.1248 | -1.4718 | -4.037201
844 | -2.126 | -1.5447 | -4.037385
845 | -2.1242 | -1.6018 | -4.037569
846 | -2.1256 | -1.6409 | -4.037752
847 | -2.1269 | -1.6571 | -4.037935
848 | -2.1282 | -1.6518 | -4.038117
849 | -2.1264 | -1.6232 | -4.038299
850 | -2.1279 | -1.5755 | -4.038481
851 | -2.1293 | -1.5099 | -4.038662
852 | -2.1307 | -1.4302 | -4.038843
853 | -2.132 | -1.3431 | -4.039023
854 | -2.1303 | -1.2551 | -4.039203
855 | -2.1317 | -1.172 | -4.039383
856 | -2.1331 | -1.0995 | -4.039562
857 | -2.1345 | -1.0429 | -4.03974
858 | -2.1328 | -1.0042 | -4.039918
859 | -2.1344 | -0.9884 | -4.040096
860 | -2.1358 | -0.9942 | -4.040274
861 | -2.1372 | -1.0233 | -4.040451
862 | -2.1356 | -1.0744 | -4.040627
863 | -2.1371 | -1.1403 | -4.040803
864 | -2.1386 | -1.2173 | -4.040979
865 | -2.137 | -1.3049 | -4.041155
866 | -2.1386 | -1.3934 | -4.04133
867 | -2.1402 | -1.477 | -4.041504
868 | -2.1386 | -1.55 | -4.041678
869 | -2.1403 | -1.607 | -4.041852
870 | -2.1419 | -1.6462 | -4.042026
871 | -2.1434 | -1.6624 | -4.042199
872 | -2.1419 | -1.6571 | -4.042371
873 | -2.1435 | -1.6285 | -4.042544
874 | -2.1451 | -1.5778 | -4.042715
875 | -2.1436 | -1.5123 | -4.042887
876 | -2.1453 | -1.4327 | -4.043058
877 | -2.1469 | -1.3489 | -4.043229
878 | -2.1454 | -1.2607 | -4.043399
879 | -2.1471 | -1.1776 | -4.043569
880 | -2.1457 | -1.105 | -4.043738
881 | -2.1475 | -1.0453 | -4.043907
882 | -2.1492 | -1.0068 | -4.044076
883 | -2.1478 | -0.9912 | -4.044245
884 | -2.1496 | -0.997 | -4.044413
885 | -2.1513 | -1.0263 | -4.04458
886 | -2.1499 | -1.0775 | -4.044748
887 | -2.1517 | -1.1436 | -4.044914
888 | -2.1534 | -1.2207 | -4.045081
889 | -2.152 | -1.3084 | -4.045247
890 | -2.1538 | -1.3971 | -4.045413
891 | -2.1525 | -1.4808 | -4.045578
892 | -2.1544 | -1.5538 | -4.045743
893 | -2.1561 | -1.611 | -4.045908
894 | -2.1548 | -1.6502 | -4.046072
895 | -2.1567 | -1.6666 | -4.046236
896 | -2.1554 | -1.6613 | -4.0464
897 | -2.1573 | -1.6327 | -4.046563
898 | -2.1561 | -1.5821 | -4.046726
899 | -2.158 | -1.5166 | -4.046889
900 | -2.1599 | -1.437 | -4.047051
901 | -2.1586 | -1.3501 | -4.047213
902 | -2.1605 | -1.2621 | -4.047374
903 | -2.1593 | -1.1791 | -4.047535
904 | -2.1613 | -1.1067 | -4.047696
905 | -2.1601 | -1.0502 | -4.047856
906 | -2.1621 | -1.0116 | -4.048016
907 | -2.1609 | -0.9959 | -4.048176
908 | -2.1629 | -1.0018 | -4.048335
909 | -2.1618 | -1.031 | -4.048494
910 | -2.1639 | -1.0792 | -4.048653
911 | -2.1658 | -1.1455 | -4.048811
912 | -2.1647 | -1.2258 | -4.048969
913 | -2.1667 | -1.3105 | -4.049127
914 | -2.1655 | -1.3993 | -4.049284
915 | -2.1676 | -1.4832 | -4.049441
916 | -2.1665 | -1.5565 | -4.049598
917 | -2.1685 | -1.6138 | -4.049754
918 | -2.1674 | -1.6531 | -4.04991
919 | -2.1695 | -1.6696 | -4.050066
920 | -2.1684 | -1.6644 | -4.050221
921 | -2.1675 | -1.6359 | -4.050376
922 | -2.1697 | -1.5852 | -4.05053
923 | -2.1687 | -1.5198 | -4.050685
924 | -2.1709 | -1.4402 | -4.050839
925 | -2.1699 | -1.3533 | -4.050992
926 | -2.1721 | -1.2654 | -4.051146
927 | -2.1711 | -1.1824 | -4.051299
928 | -2.1733 | -1.11 | -4.051451
929 | -2.1724 | -1.0535 | -4.051604
930 | -2.1746 | -1.0149 | -4.051755
931 | -2.1736 | -0.9993 | -4.051907
932 | -2.1758 | -1.0052 | -4.052058
933 | -2.1748 | -1.0344 | -4.05221
934 | -2.174 | -1.0827 | -4.05236
935 | -2.1763 | -1.1491 | -4.052511
936 | -2.1754 | -1.2295 | -4.052661
937 | -2.1776 | -1.3142 | -4.05281
938 | -2.1768 | -1.4031 | -4.05296
939 | -2.179 | -1.4871 | -4.053109
940 | -2.1781 | -1.5604 | -4.053258
941 | -2.1773 | -1.6177 | -4.053406
942 | -2.1797 | -1.6571 | -4.053554
943 | -2.1788 | -1.6736 | -4.053702
944 | -2.1811 | -1.6654 | -4.05385
945 | -2.1803 | -1.6371 | -4.053997
946 | -2.1795 | -1.5897 | -4.054144
947 | -2.1819 | -1.5211 | -4.054291
948 | -2.1811 | -1.4447 | -4.054437
949 | -2.1804 | -1.3577 | -4.054583
950 | -2.1829 | -1.2697 | -4.054729
951 | -2.1821 | -1.1867 | -4.054874
952 | -2.1845 | -1.1142 | -4.055019
953 | -2.1837 | -1.0546 | -4.055164
954 | -2.183 | -1.0162 | -4.055309
955 | -2.1855 | -1.0007 | -4.055453
956 | -2.1848 | -1.0067 | -4.055597
957 | -2.1841 | -1.0362 | -4.05574
958 | -2.1866 | -1.0846 | -4.055884
959 | -2.1859 | -1.1511 | -4.056027
960 | -2.1853 | -1.2316 | -4.05617
961 | -2.1878 | -1.3165 | -4.056312
962 | -2.1871 | -1.4055 | -4.056454
963 | -2.1865 | -1.4896 | -4.056596
964 | -2.189 | -1.563 | -4.056738
965 | -2.1884 | -1.6204 | -4.056879
966 | -2.1878 | -1.6599 | -4.05702
967 | -2.1904 | -1.6765 | -4.057161
968 | -2.1897 | -1.6683 | -4.057301
969 | -2.1892 | -1.64 | -4.057441
970 | -2.1917 | -1.5926 | -4.057581
971 | -2.1911 | -1.5241 | -4.05772
972 | -2.1906 | -1.4447 | -4.05786
973 | -2.1932 | -1.3609 | -4.057999
974 | -2.1926 | -1.2729 | -4.058137
975 | -2.192 | -1.1898 | -4.058276
976 | -2.1916 | -1.1143 | -4.058414
977 | -2.1942 | -1.0579 | -4.058552
978 | -2.1937 | -1.0195 | -4.058689
979 | -2.1932 | -1.004 | -4.058827
980 | -2.1958 | -1.01 | -4.058964
981 | -2.1953 | -1.0364 | -4.059101
982 | -2.1948 | -1.0881 | -4.059237
983 | -2.1944 | -1.1546 | -4.059373
984 | -2.1971 | -1.2321 | -4.059509
985 | -2.1966 | -1.3202 | -4.059645
986 | -2.1961 | -1.4093 | -4.05978
987 | -2.1958 | -1.4903 | -4.059915
988 | -2.1985 | -1.5639 | -4.06005
989 | -2.198 | -1.6215 | -4.060185
990 | -2.1976 | -1.6612 | -4.060319
991 | -2.1973 | -1.6778 | -4.060453
992 | -2.2 | -1.6729 | -4.060587
993 | -2.1996 | -1.6445 | -4.06072
994 | -2.1992 | -1.5939 | -4.060854
995 | -2.1989 | -1.5286 | -4.060987
996 | -2.1986 | -1.449 | -4.061119
997 | -2.2014 | -1.3621 | -4.061252
998 | -2.201 | -1.2742 | -4.061384
999 | -2.2007 | -1.1912 | -4.061516
1000 | -2.2004 | -1.1188 | -4.061647
Note on C6: a 16 cm da superfície.